## DynoTestData
Time | Air Pressure (PSI) | Dyno Speed (RPM) | Temp 3 Inboard (F) | Temp 4 Outboard (F) | Load Cell Value (lbs) | Step_Value | Next Test Section | Cycle_Count_Value | Hydraulic Pressure | Mu
0:32 | 9.862476349 | 402 | 71 | 79.4 | 122 | 1048576 | 1 | 0 | 85.73704172 | 0.685470686
0:32 | 16.70757866 | 407 | 71 | 79.4 | 123 | 1048576 | 1 | 0 | 193.0477106 | 0.306929058
0:32 | 23.10850906 | 410 | 70.9 | 79.3 | 123 | 1048576 | 1 | 0 | 293.3950966 | 0.201952768
0:32 | 32.7342453 | 413 | 70.9 | 79.3 | 123 | 1048576 | 1 | 0 | 444.2977636 | 0.133360905
0:32 | 37.79657745 | 415 | 70.9 | 79.3 | 158 | 1048576 | 1 | 0 | 523.6599447 | 0.145346736
0:32 | 40.77799988 | 416 | 70.8 | 79.3 | 158 | 1048576 | 1 | 0 | 570.3997041 | 0.133436716
0:32 | 42.31738663 | 416 | 70.8 | 79.3 | 158 | 1048576 | 1 | 0 | 594.5326702 | 0.128020321
0:32 | 43.6438179 | 414 | 70.8 | 79.3 | 706 | 1048576 | 1 | 0 | 615.3271332 | 0.552708554
0:32 | 43.72291565 | 411 | 70.8 | 79.3 | 706 | 1048576 | 1 | 0 | 616.5671486 | 0.551596968
0:32 | 44.65385056 | 407 | 70.8 | 79.3 | 706 | 1048576 | 1 | 0 | 631.1614152 | 0.538842461
0:32 | 43.07795715 | 402 | 70.7 | 79.3 | 1007 | 1048576 | 1 | 0 | 606.4561343 | 0.799885139
0:32 | 43.8750267 | 396 | 70.7 | 79.3 | 1007 | 1048576 | 1 | 0 | 618.9517936 | 0.783736721
0:32 | 42.97451401 | 390 | 70.7 | 79.3 | 1007 | 1048576 | 1 | 0 | 604.8344561 | 0.802029786
0:32 | 43.24832153 | 382 | 70.7 | 79.3 | 1007 | 1048576 | 1 | 0 | 609.1269367 | 0.796377931
0:32 | 42.93800735 | 375 | 70.7 | 79.4 | 1007 | 1048576 | 1 | 0 | 604.2621413 | 0.802789412
0:32 | 41.00921249 | 367 | 70.7 | 79.4 | 1007 | 1048576 | 1 | 0 | 574.0244243 | 0.845077716
0:32 | 42.12268448 | 359 | 70.7 | 79.5 | 1007 | 1048576 | 1 | 0 | 591.4803246 | 0.820137592
0:32 | 42.27479553 | 350 | 70.7 | 79.5 | 1007 | 1048576 | 1 | 0 | 593.8649696 | 0.816844357
0:32 | 42.92583847 | 341 | 70.7 | 79.5 | 1007 | 1048576 | 1 | 0 | 604.0713697 | 0.803042941
0:32 | 43.70466232 | 332 | 70.8 | 79.7 | 1007 | 1048576 | 1 | 0 | 616.2809912 | 0.787133233
0:32 | 42.24437332 | 323 | 70.8 | 79.7 | 1007 | 1048576 | 1 | 0 | 593.3880406 | 0.817500887
0:32 | 42.59727478 | 314 | 70.8 | 79.7 | 1007 | 1048576 | 1 | 0 | 598.9204767 | 0.809949347
0:32 | 42.38431931 | 305 | 70.9 | 80.1 | 1007 | 1048576 | 1 | 0 | 595.5819738 | 0.814489475
0:32 | 42.68854523 | 295 | 70.9 | 80.1 | 1007 | 1048576 | 1 | 0 | 600.3513235 | 0.808018955
0:32 | 42.29304886 | 286 | 71 | 80.1 | 1007 | 1048576 | 1 | 0 | 594.151127 | 0.816450945
0:32 | 43.32133865 | 275 | 71 | 80.4 | 1007 | 1048576 | 1 | 0 | 610.2716261 | 0.794884161
0:32 | 42.3417244 | 265 | 71 | 80.4 | 1007 | 1048576 | 1 | 0 | 594.9142134 | 0.815403698
0:32 | 43.03536606 | 255 | 71.1 | 80.4 | 1007 | 1048576 | 1 | 0 | 605.7884337 | 0.800766773
0:32 | 43.93587494 | 246 | 71.1 | 80.9 | 1007 | 1048576 | 1 | 0 | 619.9057114 | 0.782530698
0:32 | 44.64776611 | 236 | 71.1 | 80.9 | 1007 | 1048576 | 1 | 0 | 631.0660294 | 0.768691748
0:32 | 44.01497269 | 226 | 71.3 | 81.7 | 1007 | 1048576 | 1 | 0 | 621.1457268 | 0.780968504
0:32 | 43.30308533 | 216 | 71.3 | 81.7 | 1007 | 1048576 | 1 | 0 | 609.9854687 | 0.795257058
0:32 | 43.83852005 | 206 | 71.3 | 81.7 | 1007 | 1048576 | 1 | 0 | 618.3794788 | 0.784462075
0:32 | 44.01497269 | 196 | 71.6 | 82.4 | 1007 | 1048576 | 1 | 0 | 621.1457268 | 0.780968504
0:32 | 44.89723206 | 185 | 71.6 | 82.4 | 1007 | 1048576 | 1 | 0 | 634.9769069 | 0.763957309
0:32 | 43.12054825 | 175 | 71.6 | 82.4 | 1007 | 1048576 | 1 | 0 | 607.1238349 | 0.799005444
0:32 | 44.5321579 | 165 | 71.8 | 83.3 | 1007 | 1048576 | 1 | 0 | 629.2536394 | 0.770905751
0:32 | 44.68427277 | 155 | 71.8 | 83.3 | 1007 | 1048576 | 1 | 0 | 631.6383442 | 0.767995252
0:32 | 46.71650696 | 144 | 71.8 | 83.3 | 1007 | 1048576 | 1 | 0 | 663.4976796 | 0.73111823
0:32 | 44.62342834 | 134 | 72 | 84.1 | 1007 | 1048576 | 1 | 0 | 630.6844862 | 0.769156781
0:32 | 44.66601944 | 123 | 72 | 84.1 | 1007 | 1048576 | 1 | 0 | 631.3521868 | 0.768343342
0:32 | 46.04720688 | 112 | 72.3 | 84.1 | 1007 | 1048576 | 1 | 0 | 653.0050622 | 0.742865986
0:32 | 46.15064621 | 102 | 72.3 | 85.1 | 1007 | 1048576 | 1 | 0 | 654.6266806 | 0.741025784
0:32 | 45.70647049 | 91 | 72.3 | 85.1 | 1007 | 1048576 | 1 | 0 | 647.6633379 | 0.748992912
0:32 | 45.07368088 | 80 | 72.5 | 85.1 | 1007 | 1048576 | 1 | 0 | 637.7430951 | 0.760643671
0:32 | 45.08584976 | 70 | 72.5 | 86 | 1007 | 1048576 | 1 | 0 | 637.9338667 | 0.760416204
0:32 | 44.75120163 | 60 | 72.5 | 86 | 1007 | 1048576 | 1 | 0 | 632.6875879 | 0.766721615
0:32 | 45.14669418 | 49 | 72.8 | 87 | 1007 | 1048576 | 1 | 0 | 638.8877247 | 0.759280904
0:32 | 43.89328003 | 39 | 72.8 | 87 | 1007 | 1048576 | 1 | 0 | 619.237951 | 0.783374547
0:32 | 46.19932175 | 31 | 72.8 | 87 | 243 | 1048576 | 1 | 0 | 655.389767 | 0.178609341
0:32 | 47.4527359 | 25 | 73.2 | 87.9 | 243 | 1048576 | 1 | 0 | 675.0395407 | 0.173410189
0:32 | 45.65779495 | 20 | 73.2 | 87.9 | 243 | 1048576 | 1 | 0 | 646.9002515 | 0.180953299
0:32 | 45.98636246 | 11 | 73.9 | 88.8 | 144 | 1048576 | 1 | 0 | 652.0512042 | 0.106384496
0:32 | 47.30670547 | 8 | 73.9 | 89.6 | 144 | 1048576 | 1 | 0 | 672.7502217 | 0.103111284
0:32 | 47.90907288 | 6 | 73.9 | 89.6 | 144 | 1048576 | 1 | 0 | 682.1935355 | 0.101683958
0:32 | 46.37577057 | 5 | 74.2 | 89.6 | 117 | 1048576 | 1 | 0 | 658.1559552 | 0.08563565
0:32 | 45.93768692 | 3 | 74.2 | 90.4 | 117 | 1048576 | 1 | 0 | 651.2881178 | 0.086538678
0:32 | 47.12417221 | 3 | 74.2 | 90.4 | 117 | 1048576 | 1 | 0 | 669.8886477 | 0.084135793
0:32 | 47.00856018 | 2 | 74.9 | 91.8 | 119 | 1048576 | 1 | 0 | 668.076198 | 0.085806169
0:32 | 47.30670547 | 2 | 74.9 | 91.8 | 119 | 1048576 | 1 | 0 | 672.7502217 | 0.085210019
0:32 | 47.04507446 | 2 | 74.9 | 91.8 | 119 | 1048576 | 1 | 0 | 668.6486324 | 0.08573271
0:32 | 46.27841949 | 1 | 75.3 | 92.4 | 267 | 1048576 | 1 | 0 | 656.6297824 | 0.195879161
0:32 | 47.96383667 | 1 | 75.3 | 92.4 | 267 | 1048576 | 1 | 0 | 683.0520675 | 0.18830203
0:32 | 46.66174316 | 0 | 75.3 | 92.4 | 267 | 32 | 1 | 0 | 662.6391476 | 0.194102765
0:32 | 47.11200333 | 0 | 75.6 | 93 | 116 | 1024 | 1 | 0 | 669.6978761 | 0.083440446
0:32 | 47.95774841 | 0 | 75.6 | 93 | 116 | 1024 | 1 | 0 | 682.9566219 | 0.081820555
0:32 | 46.07762909 | 0 | 76 | 93 | 116 | 1024 | 1 | 0 | 653.4819912 | 0.085510986
0:32 | 45.28664017 | 0 | 76 | 93.5 | 111 | 1024 | 1 | 0 | 641.0816579 | 0.083407898
0:32 | 45.99853134 | 0 | 76 | 93.5 | 111 | 1024 | 1 | 0 | 652.2419758 | 0.081980731
0:32 | 44.20967484 | 0 | 76.3 | 93.5 | 111 | 1024 | 1 | 0 | 624.1980724 | 0.085663952
0:32 | 44.40438461 | 1 | 76.3 | 93.9 | 115 | 1024 | 1 | 0 | 627.2505376 | 0.088319042
0:32 | 43.74116898 | 1 | 76.3 | 93.9 | 115 | 1024 | 1 | 0 | 616.853306 | 0.089807684
0:32 | 44.31311798 | 1 | 76.7 | 94.3 | 115 | 1024 | 1 | 0 | 625.8197506 | 0.088520962
0:32 | 42.19569778 | 1 | 76.7 | 94.3 | 1007 | 1024 | 1 | 0 | 592.6249542 | 0.818553532
0:32 | 42.80414963 | 1 | 76.7 | 94.3 | 1007 | 1024 | 1 | 0 | 602.1636537 | 0.805587063
0:32 | 44.43480682 | 1 | 77 | 94.6 | 1007 | 1024 | 1 | 0 | 627.7274666 | 0.772780028
0:32 | 44.98241425 | 1 | 77 | 94.6 | 647 | 1024 | 1 | 0 | 636.3123081 | 0.489814354
0:32 | 41.87930298 | 0 | 77 | 94.6 | 647 | 1024 | 1 | 0 | 587.6648328 | 0.53036167
0:32 | 44.25227356 | 1 | 77.4 | 94.9 | 647 | 1024 | 1 | 0 | 624.8658926 | 0.498786869
0:32 | 42.93192291 | 0 | 77.4 | 94.9 | 839 | 1024 | 1 | 0 | 604.1667555 | 0.668963908
0:32 | 43.91153717 | 0 | 77.7 | 94.9 | 839 | 1024 | 1 | 0 | 619.5241682 | 0.652380931
0:32 | 44.33745575 | 0 | 77.7 | 95 | 839 | 1024 | 1 | 0 | 626.2012938 | 0.645424655
0:32 | 42.46341705 | 0 | 77.7 | 95 | 1007 | 1024 | 1 | 0 | 596.8219891 | 0.812797213
0:32 | 42.99885941 | 0 | 78 | 95 | 1007 | 1024 | 1 | 0 | 605.2161189 | 0.801524008
0:32 | 42.63986588 | 0 | 78 | 95.2 | 1007 | 1024 | 1 | 0 | 599.5881773 | 0.809047389
0:32 | 43.09621048 | 0 | 78 | 95.2 | 1007 | 1024 | 1 | 0 | 606.7422917 | 0.79950789
0:32 | 41.58724213 | 0 | 78.3 | 95.2 | 1007 | 1024 | 1 | 0 | 583.0861948 | 0.831944322
0:32 | 42.45124817 | 0 | 78.3 | 95.4 | 1007 | 1024 | 1 | 0 | 596.6312175 | 0.813057103
0:32 | 41.78803635 | 0 | 78.3 | 95.4 | 1007 | 1024 | 1 | 0 | 586.2340458 | 0.827477102
0:32 | 41.27084732 | 0 | 78.6 | 95.6 | 1007 | 1024 | 1 | 0 | 578.1260734 | 0.839082116
0:32 | 41.73327637 | 0 | 78.6 | 95.6 | 1007 | 1024 | 1 | 0 | 585.3755736 | 0.828690624
0:32 | 39.40898132 | 0 | 78.6 | 95.6 | 1007 | 1024 | 1 | 0 | 548.9376002 | 0.883698346
0:32 | 37.16378784 | 0 | 78.9 | 95.6 | 1007 | 1024 | 1 | 0 | 513.739702 | 0.944243257
0:32 | 35.62440109 | 0 | 78.9 | 95.6 | 1007 | 1024 | 1 | 0 | 489.6067359 | 0.990785489
0:33 | 10.66563797 | 401 | 80.5 | 95.1 | 134 | 1048576 | 1 | 0 | 98.32820646 | 0.65648413
0:33 | 17.01180649 | 405 | 80.5 | 94.9 | 134 | 1048576 | 1 | 0 | 197.8170903 | 0.326316128
0:33 | 24.02727509 | 409 | 80.5 | 94.9 | 134 | 1048576 | 1 | 0 | 307.7985915 | 0.209718007
0:33 | 29.75282288 | 411 | 80.5 | 94.9 | 134 | 1048576 | 1 | 0 | 397.5580042 | 0.162368526
0:33 | 36.1415863 | 413 | 80.4 | 94.8 | 171 | 1048576 | 1 | 0 | 497.7146485 | 0.165505808
0:33 | 38.98914719 | 414 | 80.4 | 94.8 | 171 | 1048576 | 1 | 0 | 542.3558604 | 0.151883055
0:33 | 43.4430275 | 413 | 80.4 | 94.8 | 171 | 1048576 | 1 | 0 | 612.1793421 | 0.134559694
0:33 | 42.42082596 | 411 | 80.3 | 94.7 | 1005 | 1048576 | 1 | 0 | 596.1542885 | 0.812091454
0:33 | 43.30916977 | 407 | 80.3 | 94.7 | 1005 | 1048576 | 1 | 0 | 610.0808545 | 0.793553509
0:33 | 43.82026672 | 402 | 80.3 | 94.7 | 1005 | 1048576 | 1 | 0 | 618.0933214 | 0.783266517
0:33 | 43.2726593 | 396 | 80.3 | 94.6 | 1007 | 1048576 | 1 | 0 | 609.5084799 | 0.79587941
0:33 | 42.45733261 | 390 | 80.3 | 94.6 | 1007 | 1048576 | 1 | 0 | 596.7266033 | 0.812927137
0:33 | 42.30521774 | 383 | 80.3 | 94.6 | 1007 | 1048576 | 1 | 0 | 594.3418986 | 0.816188881
0:33 | 42.5851059 | 375 | 80.3 | 94.5 | 1007 | 1048576 | 1 | 0 | 598.7297051 | 0.810207419
0:33 | 42.30521774 | 366 | 80.3 | 94.5 | 1007 | 1048576 | 1 | 0 | 594.3418986 | 0.816188881
0:33 | 42.82240295 | 358 | 80.4 | 94.5 | 1007 | 1048576 | 1 | 0 | 602.4498111 | 0.805204418
0:33 | 41.83671188 | 349 | 80.4 | 94.5 | 1007 | 1048576 | 1 | 0 | 586.9971322 | 0.826401396
0:33 | 43.28482819 | 340 | 80.4 | 94.5 | 1007 | 1048576 | 1 | 0 | 609.6992515 | 0.795630384
0:33 | 41.93406296 | 330 | 80.6 | 94.6 | 1007 | 1048576 | 1 | 0 | 588.523305 | 0.824258352
0:33 | 44.38004684 | 321 | 80.6 | 94.6 | 1007 | 1048576 | 1 | 0 | 626.8689944 | 0.77383832
0:33 | 42.74938965 | 311 | 80.6 | 94.6 | 1007 | 1048576 | 1 | 0 | 601.3051815 | 0.806737185
0:33 | 42.48167038 | 301 | 80.9 | 94.9 | 1007 | 1048576 | 1 | 0 | 597.1081465 | 0.812407689
0:33 | 42.32955551 | 291 | 80.9 | 94.9 | 1007 | 1048576 | 1 | 0 | 594.7234418 | 0.815665258
0:33 | 42.32955551 | 291 | 80.9 | 94.9 | 1007 | 1048576 | 1 | 0 | 594.7234418 | 0.815665258
0:33 | 42.8284874 | 280 | 80.9 | 94.9 | 1007 | 1048576 | 1 | 0 | 602.5451969 | 0.80507695
0:33 | 43.89936447 | 270 | 81.1 | 95.1 | 1007 | 1048576 | 1 | 0 | 619.3333368 | 0.783253896
0:33 | 44.30703354 | 260 | 81.1 | 95.1 | 1007 | 1048576 | 1 | 0 | 625.7243648 | 0.775253892
0:33 | 43.02319717 | 250 | 81.3 | 95.1 | 1007 | 1048576 | 1 | 0 | 605.5976621 | 0.801019026
0:33 | 44.43480682 | 240 | 81.3 | 95.4 | 1007 | 1048576 | 1 | 0 | 627.7274666 | 0.772780028
0:33 | 43.35784531 | 230 | 81.3 | 95.4 | 1007 | 1048576 | 1 | 0 | 610.8439409 | 0.794139414
0:33 | 45.48743057 | 220 | 81.7 | 95.4 | 1007 | 1048576 | 1 | 0 | 644.2294491 | 0.752985214
0:33 | 44.62342834 | 209 | 81.7 | 95.8 | 1007 | 1048576 | 1 | 0 | 630.6844862 | 0.769156781
0:33 | 43.3274231 | 199 | 81.7 | 95.8 | 1007 | 1048576 | 1 | 0 | 610.3670119 | 0.794759939
0:33 | 45.23796463 | 189 | 82 | 96.3 | 1007 | 1048576 | 1 | 0 | 640.3185715 | 0.757584226
0:33 | 44.91548538 | 178 | 82 | 96.3 | 1007 | 1048576 | 1 | 0 | 635.2630643 | 0.763613181
0:33 | 44.33137131 | 168 | 82 | 96.3 | 1007 | 1048576 | 1 | 0 | 626.105908 | 0.77478146
0:33 | 43.01102829 | 158 | 82.4 | 97 | 1007 | 1048576 | 1 | 0 | 605.4068905 | 0.801271437
0:33 | 44.93373871 | 147 | 82.4 | 97 | 1007 | 1048576 | 1 | 0 | 635.5492217 | 0.763269362
0:33 | 45.67604828 | 137 | 82.4 | 97 | 1007 | 1048576 | 1 | 0 | 647.1864089 | 0.749544865
0:33 | 45.3353157 | 126 | 82.9 | 97.7 | 1007 | 1048576 | 1 | 0 | 641.8447443 | 0.755782849
0:33 | 44.06973267 | 116 | 82.9 | 97.7 | 1007 | 1048576 | 1 | 0 | 622.004199 | 0.779890634
0:33 | 44.43480682 | 105 | 82.9 | 97.7 | 1007 | 1048576 | 1 | 0 | 627.7274666 | 0.772780028
0:33 | 44.69644165 | 95 | 83.3 | 98.4 | 1007 | 1048576 | 1 | 0 | 631.8291158 | 0.767763367
0:33 | 45.88292694 | 84 | 83.3 | 98.4 | 1007 | 1048576 | 1 | 0 | 650.4296457 | 0.74580741
0:33 | 45.49351501 | 74 | 83.8 | 98.4 | 1007 | 1048576 | 1 | 0 | 644.3248349 | 0.752873742
0:33 | 45.04934311 | 64 | 83.8 | 99.2 | 1007 | 1048576 | 1 | 0 | 637.3615519 | 0.761099015
0:33 | 45.72472382 | 53 | 83.8 | 99.2 | 1007 | 1048576 | 1 | 0 | 647.9494953 | 0.74866213
0:33 | 44.6173439 | 43 | 84.3 | 99.2 | 1007 | 1048576 | 1 | 0 | 630.5891004 | 0.769273127
0:33 | 45.27447128 | 34 | 84.3 | 100 | 1007 | 1048576 | 1 | 0 | 640.8908863 | 0.756907704
0:33 | 45.61520386 | 27 | 84.3 | 100 | 1007 | 1048576 | 1 | 0 | 646.2325509 | 0.750651215
0:33 | 44.91548538 | 22 | 84.8 | 100 | 85 | 1048576 | 1 | 0 | 635.2630643 | 0.064455929
0:33 | 45.63954163 | 18 | 84.8 | 100.8 | 85 | 1048576 | 1 | 0 | 646.6140941 | 0.063324433
0:33 | 44.96416092 | 15 | 84.8 | 100.8 | 85 | 1048576 | 1 | 0 | 636.0261507 | 0.064378596
0:33 | 44.94590759 | 13 | 85.3 | 101.6 | 117 | 1048576 | 1 | 0 | 635.7399933 | 0.088655132
0:33 | 44.65385056 | 11 | 85.3 | 101.6 | 117 | 1048576 | 1 | 0 | 631.1614152 | 0.089298255
0:33 | 45.93768692 | 9 | 85.3 | 101.6 | 117 | 1048576 | 1 | 0 | 651.2881178 | 0.086538678
0:33 | 45.68821716 | 7 | 85.7 | 102.3 | 437 | 1048576 | 1 | 0 | 647.3771805 | 0.325178334
0:33 | 45.23188019 | 5 | 85.7 | 102.3 | 437 | 1048576 | 1 | 0 | 640.2231857 | 0.328811948
0:33 | 45.8342514 | 4 | 85.7 | 102.3 | 437 | 1048576 | 1 | 0 | 649.6665593 | 0.324032428
0:33 | 45.67604828 | 3 | 86.2 | 102.9 | 108 | 1048576 | 1 | 0 | 647.1864089 | 0.080388128
0:33 | 44.99458313 | 2 | 86.2 | 102.9 | 108 | 1048576 | 1 | 0 | 636.5030797 | 0.081737396
0:33 | 45.48134613 | 2 | 86.6 | 102.9 | 108 | 1048576 | 1 | 0 | 644.1340633 | 0.080769062
0:33 | 46.95988464 | 2 | 86.6 | 103.6 | 87 | 1048576 | 1 | 0 | 667.3131116 | 0.062803977
0:33 | 46.30884171 | 2 | 86.6 | 103.6 | 87 | 1048576 | 1 | 0 | 657.1067114 | 0.063779469
0:33 | 46.69824982 | 2 | 87 | 103.6 | 87 | 1048576 | 1 | 0 | 663.2114624 | 0.06319239
0:33 | 45.85250473 | 2 | 87 | 104.1 | 128 | 1048576 | 1 | 0 | 649.9527167 | 0.094869313
0:33 | 45.93768692 | 2 | 87 | 104.1 | 128 | 1048576 | 1 | 0 | 651.2881178 | 0.094674793
0:33 | 46.30275726 | 1 | 87.4 | 104.7 | 128 | 1048576 | 1 | 0 | 657.0113256 | 0.093850084
0:33 | 45.14060974 | 1 | 87.4 | 104.7 | 126 | 1048576 | 1 | 0 | 638.7923389 | 0.09501855
0:33 | 44.83029938 | 0 | 87.4 | 104.7 | 126 | 1024 | 1 | 0 | 633.9276033 | 0.095747718
0:33 | 48.16462326 | 0 | 87.8 | 105.2 | 126 | 1024 | 1 | 0 | 686.1997989 | 0.088454007
0:33 | 46.25408173 | 0 | 87.8 | 105.2 | 114 | 1024 | 1 | 0 | 656.2482392 | 0.083682424
0:33 | 46.28450394 | 0 | 87.8 | 105.2 | 114 | 1024 | 1 | 0 | 656.7251682 | 0.083621652
0:33 | 44.45914459 | 0 | 88.1 | 105.6 | 114 | 1024 | 1 | 0 | 628.1090098 | 0.087431389
0:33 | 43.86285782 | 0 | 88.1 | 105.6 | 79 | 1024 | 1 | 0 | 618.761022 | 0.061503764
0:33 | 44.33745575 | 0 | 88.4 | 105.6 | 79 | 1024 | 1 | 0 | 626.2012938 | 0.060773001
0:33 | 42.9440918 | 1 | 88.4 | 105.9 | 79 | 1024 | 1 | 0 | 604.3575271 | 0.062969567
0:33 | 45.14669418 | 2 | 88.4 | 105.9 | 129 | 1024 | 1 | 0 | 638.8877247 | 0.097266372
0:33 | 44.66601944 | 1 | 88.7 | 105.9 | 129 | 1024 | 1 | 0 | 631.3521868 | 0.0984273
0:33 | 42.14702225 | 1 | 88.7 | 106.3 | 129 | 1024 | 1 | 0 | 591.8618678 | 0.104994585
0:33 | 43.57688522 | 1 | 88.7 | 106.3 | 146 | 1024 | 1 | 0 | 614.2778296 | 0.114494748
0:33 | 42.98669052 | 1 | 89 | 106.3 | 146 | 1024 | 1 | 0 | 605.0253473 | 0.116245684
0:33 | 42.97451401 | 1 | 89 | 106.6 | 146 | 1024 | 1 | 0 | 604.8344561 | 0.116282372
0:33 | 43.40652084 | 1 | 89 | 106.6 | 393 | 1024 | 1 | 0 | 611.6070273 | 0.30954061
0:33 | 43.94804382 | 1 | 89.4 | 107 | 393 | 1024 | 1 | 0 | 620.096483 | 0.305302832
0:33 | 43.02928162 | 0 | 89.4 | 107 | 393 | 1024 | 1 | 0 | 605.6930479 | 0.312562961
0:33 | 41.47163773 | 0 | 89.4 | 107 | 526 | 1024 | 1 | 0 | 581.2738646 | 0.435915688
0:33 | 42.77372742 | 0 | 89.7 | 107.2 | 526 | 1024 | 1 | 0 | 601.6867247 | 0.421126786
0:33 | 42.59119034 | 0 | 89.7 | 107.2 | 526 | 1024 | 1 | 0 | 598.8250909 | 0.423139244
0:33 | 43.65598679 | 0 | 89.7 | 107.2 | 624 | 1024 | 1 | 0 | 615.5179048 | 0.488361535
0:33 | 43.35784531 | 0 | 89.9 | 107.2 | 624 | 1024 | 1 | 0 | 610.8439409 | 0.492098306
0:33 | 42.15310669 | 0 | 89.9 | 107.2 | 624 | 1024 | 1 | 0 | 591.9572536 | 0.507798945
0:33 | 42.03749847 | 0 | 90.1 | 107.2 | 870 | 1024 | 1 | 0 | 590.1448636 | 0.710163213
0:33 | 43.11446381 | 0 | 90.1 | 107.3 | 870 | 1024 | 1 | 0 | 607.0284491 | 0.690411089
0:33 | 41.71501541 | 0 | 90.1 | 107.3 | 870 | 1024 | 1 | 0 | 585.0892966 | 0.716299504
0:33 | 40.71107101 | 0 | 90.4 | 107.3 | 1007 | 1024 | 1 | 0 | 569.3504603 | 0.852015205
0:33 | 40.44943237 | 0 | 90.4 | 107.5 | 1007 | 1024 | 1 | 0 | 565.2487513 | 0.858197826
0:33 | 37.04817963 | 0 | 90.4 | 107.5 | 1007 | 1024 | 1 | 0 | 511.927312 | 0.947586186
0:33 | 12.22936249 | 402 | 91.4 | 107.7 | 131 | 1048576 | 1 | 0 | 122.8427157 | 0.513711677
0:33 | 17.82105255 | 406 | 91.2 | 107.5 | 131 | 1048576 | 1 | 0 | 210.5036408 | 0.299784542
0:33 | 24.6600647 | 410 | 91.2 | 107.5 | 131 | 1048576 | 1 | 0 | 317.7188343 | 0.19862133
0:33 | 33.19667053 | 412 | 91.1 | 107.5 | 131 | 1048576 | 1 | 0 | 451.5472039 | 0.139754464
0:33 | 38.07646942 | 413 | 91.1 | 107.5 | 185 | 1048576 | 1 | 0 | 528.0478111 | 0.168770304
0:33 | 39.98701096 | 414 | 91.1 | 107.5 | 185 | 1048576 | 1 | 0 | 557.9993708 | 0.159711273
0:33 | 44.43480682 | 413 | 91 | 107.4 | 185 | 1048576 | 1 | 0 | 627.7274666 | 0.141970512
0:33 | 43.84460449 | 410 | 91 | 107.4 | 1007 | 1048576 | 1 | 0 | 618.4748646 | 0.78434109
0:33 | 43.63164902 | 406 | 91 | 107.4 | 1007 | 1048576 | 1 | 0 | 615.1363616 | 0.78859791
0:33 | 42.29304886 | 401 | 90.9 | 107.3 | 1007 | 1048576 | 1 | 0 | 594.151127 | 0.816450945
0:33 | 43.92370605 | 394 | 90.9 | 107.3 | 1007 | 1048576 | 1 | 0 | 619.7149398 | 0.782771591
0:33 | 42.55468369 | 387 | 90.9 | 107.3 | 1007 | 1048576 | 1 | 0 | 598.2527761 | 0.810853319
0:33 | 44.36787796 | 380 | 91 | 107.3 | 1007 | 1048576 | 1 | 0 | 626.6782228 | 0.774073889
0:33 | 41.70893097 | 372 | 91 | 107.3 | 1007 | 1048576 | 1 | 0 | 584.9939108 | 0.82923128
0:33 | 42.63378143 | 363 | 91 | 107.3 | 1007 | 1048576 | 1 | 0 | 599.4927915 | 0.809176117
0:33 | 42.86499405 | 354 | 91.2 | 107.3 | 1007 | 1048576 | 1 | 0 | 603.1175117 | 0.80431299
0:33 | 41.26476288 | 345 | 91.2 | 107.3 | 1007 | 1048576 | 1 | 0 | 578.0306876 | 0.839220581
0:33 | 42.09226227 | 336 | 91.4 | 107.3 | 1007 | 1048576 | 1 | 0 | 591.0033956 | 0.820799428
0:33 | 43.199646 | 326 | 91.4 | 107.3 | 1007 | 1048576 | 1 | 0 | 608.3638503 | 0.797376848
0:33 | 43.55254745 | 317 | 91.4 | 107.3 | 1007 | 1048576 | 1 | 0 | 613.8962864 | 0.790190884
0:33 | 41.63591766 | 306 | 91.7 | 107.3 | 1007 | 1048576 | 1 | 0 | 583.8492812 | 0.830856978
0:33 | 42.59119034 | 297 | 91.7 | 107.4 | 1007 | 1048576 | 1 | 0 | 598.8250909 | 0.810078363
0:33 | 41.86713409 | 286 | 91.7 | 107.4 | 1007 | 1048576 | 1 | 0 | 587.4740612 | 0.825730498
0:33 | 43.05970383 | 276 | 92.1 | 107.6 | 1007 | 1048576 | 1 | 0 | 606.1699769 | 0.800262744
0:33 | 42.77372742 | 266 | 92.1 | 107.6 | 1007 | 1048576 | 1 | 0 | 601.6867247 | 0.806225614
0:33 | 43.88719559 | 256 | 92.1 | 107.6 | 1007 | 1048576 | 1 | 0 | 619.1425652 | 0.783495234
0:33 | 43.7594223 | 246 | 92.5 | 107.9 | 1007 | 1048576 | 1 | 0 | 617.1394634 | 0.786038291
0:33 | 43.22398376 | 235 | 92.5 | 107.9 | 1007 | 1048576 | 1 | 0 | 608.7453935 | 0.796877076
0:33 | 43.60122681 | 225 | 92.5 | 107.9 | 1007 | 1048576 | 1 | 0 | 614.6594326 | 0.789209802
0:33 | 43.61339569 | 215 | 93.1 | 108.4 | 1007 | 1048576 | 1 | 0 | 614.8502042 | 0.788964932
0:33 | 44.22793579 | 204 | 93.1 | 108.4 | 1007 | 1048576 | 1 | 0 | 624.4843494 | 0.776793285
0:33 | 44.5321579 | 194 | 93.1 | 108.4 | 1007 | 1048576 | 1 | 0 | 629.2536394 | 0.770905751
0:33 | 44.32528687 | 184 | 93.8 | 109 | 1007 | 1048576 | 1 | 0 | 626.0105222 | 0.774899514
0:33 | 43.78984451 | 173 | 93.8 | 109 | 1007 | 1048576 | 1 | 0 | 617.6163924 | 0.785431305
0:33 | 44.27661133 | 163 | 94.5 | 109 | 1007 | 1048576 | 1 | 0 | 625.2474358 | 0.775845244
0:33 | 43.88111115 | 152 | 94.5 | 109.6 | 1007 | 1048576 | 1 | 0 | 619.0471794 | 0.783615959
0:33 | 46.72867584 | 142 | 94.5 | 109.6 | 1007 | 1048576 | 1 | 0 | 663.6884512 | 0.730908077
0:33 | 43.41260529 | 131 | 95.1 | 109.6 | 1007 | 1048576 | 1 | 0 | 611.7024131 | 0.793024907
0:33 | 44.0453949 | 121 | 95.1 | 110.2 | 1007 | 1048576 | 1 | 0 | 621.6226558 | 0.78036932
0:33 | 44.59300613 | 111 | 95.1 | 110.2 | 1007 | 1048576 | 1 | 0 | 630.2075572 | 0.769738864
0:33 | 44.3739624 | 99 | 95.7 | 111 | 1007 | 1048576 | 1 | 0 | 626.7736086 | 0.773956087
0:33 | 44.70861053 | 90 | 95.7 | 111 | 1007 | 1048576 | 1 | 0 | 632.0198874 | 0.767531622
0:33 | 44.74511719 | 78 | 95.7 | 111 | 1007 | 1048576 | 1 | 0 | 632.5922021 | 0.766837226
0:33 | 45.20754242 | 68 | 96.2 | 111.6 | 1007 | 1048576 | 1 | 0 | 639.8416425 | 0.758148919
0:33 | 44.67818832 | 58 | 96.2 | 111.6 | 1007 | 1048576 | 1 | 0 | 631.5429584 | 0.768111247
0:33 | 45.03108978 | 48 | 96.2 | 111.6 | 1007 | 1048576 | 1 | 0 | 637.0753945 | 0.76144088
0:33 | 45.12844086 | 38 | 96.7 | 112.4 | 1007 | 1048576 | 1 | 0 | 638.6015673 | 0.759621138
0:33 | 46.01678467 | 30 | 96.7 | 112.4 | 1007 | 1048576 | 1 | 0 | 652.5281332 | 0.743408942
0:33 | 46.37577057 | 24 | 97.2 | 112.4 | 1007 | 1048576 | 1 | 0 | 658.1559552 | 0.737052131
0:33 | 44.91548538 | 12 | 97.6 | 114 | 121 | 1048576 | 1 | 0 | 635.2630643 | 0.091754911
0:33 | 45.08584976 | 10 | 97.6 | 114 | 121 | 1048576 | 1 | 0 | 637.9338667 | 0.091370765
0:33 | 44.38004684 | 8 | 97.9 | 114 | 121 | 1048576 | 1 | 0 | 626.8689944 | 0.092983552
0:33 | 44.0453949 | 6 | 97.9 | 114.8 | 213 | 1048576 | 1 | 0 | 621.6226558 | 0.165063223
0:33 | 45.19537354 | 4 | 97.9 | 114.8 | 213 | 1048576 | 1 | 0 | 639.6508709 | 0.160411005
0:33 | 44.84246826 | 3 | 98.2 | 115.4 | 213 | 1048576 | 1 | 0 | 634.1183749 | 0.161810543
0:33 | 45.06151199 | 2 | 98.2 | 115.4 | 96 | 1048576 | 1 | 0 | 637.5523235 | 0.072535891
0:33 | 45.11627197 | 2 | 98.2 | 115.4 | 96 | 1048576 | 1 | 0 | 638.4107957 | 0.072438352
0:33 | 46.37577057 | 2 | 98.5 | 116.1 | 96 | 1048576 | 1 | 0 | 658.1559552 | 0.070265149
0:33 | 46.37577057 | 2 | 98.5 | 116.1 | 96 | 1048576 | 1 | 0 | 658.1559552 | 0.070265149
0:33 | 44.93982315 | 2 | 98.5 | 116.1 | 105 | 1048576 | 1 | 0 | 635.6446075 | 0.079574237
0:33 | 44.31311798 | 2 | 98.9 | 116.6 | 105 | 1048576 | 1 | 0 | 625.8197506 | 0.080823487
0:33 | 45.32314682 | 2 | 98.9 | 116.6 | 130 | 1048576 | 1 | 0 | 641.6539727 | 0.097597797
0:33 | 44.49565125 | 1 | 99.2 | 116.6 | 130 | 1048576 | 1 | 0 | 628.6813246 | 0.099611698
0:33 | 44.49565125 | 1 | 99.2 | 116.6 | 130 | 1048576 | 1 | 0 | 628.6813246 | 0.099611698
0:33 | 45.43875122 | 1 | 99.2 | 117.2 | 125 | 1024 | 1 | 0 | 643.4663029 | 0.093579723
0:33 | 46.69824982 | 0 | 99.5 | 117.2 | 125 | 1024 | 1 | 0 | 663.2114624 | 0.090793664
0:33 | 45.91943359 | 0 | 99.5 | 117.7 | 125 | 1024 | 1 | 0 | 651.0019604 | 0.092496493
0:33 | 44.65385056 | 0 | 99.5 | 117.7 | 114 | 1024 | 1 | 0 | 631.1614152 | 0.087008556
0:33 | 44.65385056 | 0 | 99.5 | 117.7 | 114 | 1024 | 1 | 0 | 631.1614152 | 0.087008556
0:33 | 44.81204605 | 0 | 99.9 | 118.2 | 114 | 1024 | 1 | 0 | 633.6414459 | 0.08666801
0:33 | 44.81204605 | 0 | 99.9 | 118.2 | 114 | 1024 | 1 | 0 | 633.6414459 | 0.08666801
0:33 | 44.89114761 | 0 | 99.9 | 118.2 | 109 | 1024 | 1 | 0 | 634.8815211 | 0.082704923
0:33 | 44.16708374 | 0 | 100.2 | 118.6 | 109 | 1024 | 1 | 0 | 623.5303718 | 0.084210537
0:33 | 43.21181488 | 1 | 100.2 | 118.6 | 109 | 1024 | 1 | 0 | 608.5546219 | 0.08628285
0:33 | 44.06973267 | 2 | 100.2 | 118.6 | 407 | 1024 | 1 | 0 | 622.004199 | 0.315209025
0:33 | 43.94804382 | 1 | 100.5 | 118.9 | 407 | 1024 | 1 | 0 | 620.096483 | 0.31617876
0:33 | 44.40438461 | 1 | 100.5 | 118.9 | 407 | 1024 | 1 | 0 | 627.2505376 | 0.312572609
0:33 | 44.25227356 | 1 | 100.5 | 118.9 | 217 | 1024 | 1 | 0 | 624.8658926 | 0.167290186
0:33 | 43.96021271 | 1 | 100.8 | 119.3 | 217 | 1024 | 1 | 0 | 620.2872546 | 0.168525035
0:33 | 43.09621048 | 1 | 100.8 | 119.3 | 217 | 1024 | 1 | 0 | 606.7422917 | 0.172287202
0:33 | 43.15097046 | 1 | 101.1 | 119.3 | 441 | 1024 | 1 | 0 | 607.6007639 | 0.349637357
0:33 | 43.0840416 | 0 | 101.1 | 119.4 | 441 | 1024 | 1 | 0 | 606.5515201 | 0.350242178
0:33 | 42.80414963 | 0 | 101.1 | 119.4 | 441 | 1024 | 1 | 0 | 602.1636537 | 0.352794334
0:33 | 43.52820969 | 0 | 101.4 | 119.4 | 717 | 1024 | 1 | 0 | 613.5147433 | 0.562978362
0:33 | 42.37823486 | 0 | 101.4 | 119.7 | 717 | 1024 | 1 | 0 | 595.486588 | 0.580022341
0:33 | 43.49778748 | 0 | 101.4 | 119.7 | 717 | 1024 | 1 | 0 | 613.0378143 | 0.563416346
0:33 | 43.89328003 | 0 | 101.8 | 120 | 901 | 1024 | 1 | 0 | 619.237951 | 0.700914068
0:33 | 42.11051559 | 0 | 101.8 | 120 | 901 | 1024 | 1 | 0 | 591.289553 | 0.734044072
0:33 | 41.14915848 | 0 | 101.8 | 120 | 901 | 1024 | 1 | 0 | 576.2183575 | 0.753243256
0:33 | 43.69857788 | 0 | 102 | 120.2 | 1007 | 1024 | 1 | 0 | 616.1856054 | 0.787255082
0:33 | 40.52853775 | 0 | 102 | 120.2 | 1007 | 1024 | 1 | 0 | 566.4888863 | 0.856319093
0:33 | 39.66453171 | 0 | 102 | 120.2 | 1007 | 1024 | 1 | 0 | 552.9438636 | 0.877295656
0:33 | 37.61404037 | 1 | 102.4 | 120.4 | 1007 | 1024 | 1 | 0 | 520.798311 | 0.931445512
0:33 | 35.52096558 | 1 | 102.4 | 120.4 | 1007 | 1024 | 1 | 0 | 487.9851773 | 0.994077836
0:33 | 13.54970551 | 402 | 102.8 | 120.9 | 130 | 1048576 | 1 | 0 | 143.5417332 | 0.436277401
0:33 | 19.8350296 | 406 | 102.5 | 120.8 | 130 | 1048576 | 1 | 0 | 242.0767591 | 0.258694864
0:33 | 25.69443893 | 410 | 102.5 | 120.8 | 139 | 1048576 | 1 | 0 | 333.9347192 | 0.200516805
0:33 | 34.3649025 | 412 | 102.5 | 120.8 | 139 | 1048576 | 1 | 0 | 469.8615764 | 0.142509042
0:33 | 38.8917923 | 413 | 102.4 | 120.7 | 139 | 1048576 | 1 | 0 | 540.8296278 | 0.123808903
0:33 | 40.9240303 | 414 | 102.4 | 120.7 | 402 | 1048576 | 1 | 0 | 572.6890231 | 0.338146382
0:33 | 44.10623932 | 412 | 102.4 | 120.7 | 402 | 1048576 | 1 | 0 | 622.5765138 | 0.311050476
0:33 | 43.20573044 | 409 | 102.2 | 120.6 | 402 | 1048576 | 1 | 0 | 608.4592361 | 0.318267371
0:33 | 45.00066757 | 405 | 102.2 | 120.6 | 1007 | 1048576 | 1 | 0 | 636.5984655 | 0.762011339
0:33 | 44.27661133 | 399 | 102.1 | 120.6 | 1007 | 1048576 | 1 | 0 | 625.2474358 | 0.775845244
0:33 | 43.25440598 | 393 | 102.1 | 120.6 | 1007 | 1048576 | 1 | 0 | 609.2223225 | 0.796253242
0:33 | 43.74725342 | 386 | 102.1 | 120.6 | 1007 | 1048576 | 1 | 0 | 616.9486918 | 0.786281348
0:33 | 43.77159119 | 378 | 102.3 | 120.6 | 1007 | 1048576 | 1 | 0 | 617.330235 | 0.785795384
0:33 | 43.55254745 | 369 | 102.3 | 120.5 | 1007 | 1048576 | 1 | 0 | 613.8962864 | 0.790190884
0:33 | 43.01711273 | 361 | 102.3 | 120.5 | 1007 | 1048576 | 1 | 0 | 605.5022763 | 0.801145212
0:33 | 42.27479553 | 352 | 102.6 | 120.5 | 1007 | 1048576 | 1 | 0 | 593.8649696 | 0.816844357
0:33 | 44.08190155 | 342 | 102.6 | 120.5 | 1007 | 1048576 | 1 | 0 | 622.1949706 | 0.779651512
0:33 | 42.95626068 | 333 | 102.6 | 120.5 | 1007 | 1048576 | 1 | 0 | 604.5482987 | 0.802409419
0:33 | 43.78984451 | 323 | 102.9 | 120.6 | 1007 | 1048576 | 1 | 0 | 617.6163924 | 0.785431305
0:33 | 43.50387192 | 312 | 102.9 | 120.6 | 1007 | 1048576 | 1 | 0 | 613.1332001 | 0.791174331
0:33 | 42.9015007 | 302 | 102.9 | 120.6 | 1007 | 1048576 | 1 | 0 | 603.6898265 | 0.803550479
0:33 | 41.78803635 | 292 | 103.3 | 120.7 | 1007 | 1048576 | 1 | 0 | 586.2340458 | 0.827477102
0:33 | 44.39221573 | 282 | 103.3 | 120.7 | 1007 | 1048576 | 1 | 0 | 627.059766 | 0.773602893
0:33 | 43.02928162 | 272 | 103.3 | 120.7 | 1007 | 1048576 | 1 | 0 | 605.6930479 | 0.80089288
0:33 | 44.71469498 | 261 | 103.8 | 121 | 1007 | 1048576 | 1 | 0 | 632.1152732 | 0.767415802
0:33 | 42.4695015 | 251 | 103.8 | 121 | 1007 | 1048576 | 1 | 0 | 596.9173749 | 0.81266733
0:33 | 43.16313934 | 241 | 104.3 | 121 | 1007 | 1048576 | 1 | 0 | 607.7915355 | 0.798127682
0:33 | 43.47344971 | 230 | 104.3 | 121.3 | 1007 | 1048576 | 1 | 0 | 612.6562711 | 0.791790229
0:33 | 42.0679245 | 220 | 104.3 | 121.3 | 1007 | 1048576 | 1 | 0 | 590.6218524 | 0.821329667
0:33 | 43.49170303 | 209 | 104.8 | 121.3 | 1007 | 1048576 | 1 | 0 | 612.9424285 | 0.791420575
0:33 | 44.92156982 | 199 | 104.8 | 121.7 | 1007 | 1048576 | 1 | 0 | 635.3584501 | 0.76349854
0:33 | 43.686409 | 189 | 104.8 | 121.7 | 1007 | 1048576 | 1 | 0 | 615.9948338 | 0.787498892
0:33 | 43.23615265 | 178 | 105.4 | 122.3 | 1007 | 1048576 | 1 | 0 | 608.9361651 | 0.796627425
0:33 | 43.49778748 | 167 | 105.4 | 122.3 | 1007 | 1048576 | 1 | 0 | 613.0378143 | 0.791297434
0:33 | 45.93160248 | 157 | 105.4 | 122.3 | 1007 | 1048576 | 1 | 0 | 651.192732 | 0.744933451
0:33 | 43.83852005 | 146 | 105.9 | 122.9 | 1007 | 1048576 | 1 | 0 | 618.3794788 | 0.784462075
0:33 | 44.01497269 | 136 | 105.9 | 122.9 | 1007 | 1048576 | 1 | 0 | 621.1457268 | 0.780968504
0:33 | 44.84855652 | 126 | 105.9 | 122.9 | 1007 | 1048576 | 1 | 0 | 634.2138205 | 0.764876503
0:33 | 43.94195938 | 115 | 106.4 | 123.5 | 1007 | 1048576 | 1 | 0 | 620.0010972 | 0.782410308
0:33 | 44.36787796 | 104 | 106.4 | 123.5 | 1007 | 1048576 | 1 | 0 | 626.6782228 | 0.774073889
0:33 | 44.72077942 | 93 | 106.9 | 123.5 | 1007 | 1048576 | 1 | 0 | 632.210659 | 0.767300017
0:33 | 44.8607254 | 84 | 106.9 | 124.2 | 1007 | 1048576 | 1 | 0 | 634.4045921 | 0.764646497
0:33 | 45.06759644 | 72 | 106.9 | 124.2 | 1007 | 1048576 | 1 | 0 | 637.6477093 | 0.760757456
0:33 | 46.27233505 | 62 | 107.5 | 124.2 | 1007 | 1048576 | 1 | 0 | 656.5343966 | 0.738872558
0:33 | 45.38399124 | 52 | 107.5 | 125 | 1007 | 1048576 | 1 | 0 | 642.6078307 | 0.754885369
0:33 | 46.98422241 | 42 | 107.5 | 125 | 1007 | 1048576 | 1 | 0 | 667.6946548 | 0.726522589
0:33 | 44.45914459 | 33 | 108 | 125 | 1007 | 1048576 | 1 | 0 | 628.1090098 | 0.772310605
0:33 | 44.3739624 | 26 | 108 | 125.7 | 116 | 1048576 | 1 | 0 | 626.7736086 | 0.089154822
0:33 | 45.11018753 | 21 | 108 | 125.7 | 116 | 1048576 | 1 | 0 | 638.3154099 | 0.087542755
0:33 | 43.91762161 | 18 | 108.6 | 126.4 | 116 | 1048576 | 1 | 0 | 619.619554 | 0.090184193
0:33 | 44.55649948 | 15 | 108.6 | 126.4 | 48 | 1048576 | 1 | 0 | 629.6352424 | 0.036723981
0:33 | 45.25013351 | 13 | 108.6 | 126.4 | 48 | 1048576 | 1 | 0 | 640.5093431 | 0.036100508
0:33 | 44.89723206 | 11 | 109.2 | 127.2 | 48 | 1048576 | 1 | 0 | 634.9769069 | 0.036415046
0:33 | 44.66601944 | 9 | 109.2 | 127.2 | 406 | 1048576 | 1 | 0 | 631.3521868 | 0.309778944
0:33 | 45.00066757 | 7 | 109.2 | 127.2 | 406 | 1048576 | 1 | 0 | 636.5984655 | 0.307226022
0:33 | 45.56044388 | 5 | 109.8 | 127.9 | 406 | 1048576 | 1 | 0 | 645.3740787 | 0.30304845
0:33 | 45.49351501 | 3 | 109.8 | 127.9 | 116 | 1048576 | 1 | 0 | 644.3248349 | 0.08672627
0:33 | 44.11232376 | 2 | 110.2 | 127.9 | 116 | 1048576 | 1 | 0 | 622.6718996 | 0.089742109
0:33 | 46.32709503 | 2 | 110.2 | 128.5 | 116 | 1048576 | 1 | 0 | 657.3928688 | 0.085002275
0:33 | 45.5056839 | 2 | 110.8 | 129.1 | 120 | 1048576 | 1 | 0 | 644.5156065 | 0.089690276
0:33 | 44.55041504 | 2 | 111.3 | 129.8 | 120 | 1048576 | 1 | 0 | 629.5398566 | 0.091823864
0:33 | 46.58872986 | 2 | 111.3 | 129.8 | 120 | 1048576 | 1 | 0 | 661.494518 | 0.08738815
0:33 | 45.27447128 | 1 | 111.3 | 129.8 | 310 | 1048576 | 1 | 0 | 640.8908863 | 0.233010316
0:33 | 44.08190155 | 1 | 111.8 | 130.3 | 310 | 1048576 | 1 | 0 | 622.1949706 | 0.240011885
0:33 | 44.97024536 | 0 | 111.8 | 130.3 | 310 | 1024 | 1 | 1 | 636.1215365 | 0.234757321
0:33 | 46.77735138 | 0 | 111.8 | 130.3 | 117 | 1024 | 1 | 1 | 664.4515376 | 0.084824264
0:33 | 45.55435944 | 0 | 112.3 | 130.8 | 117 | 1024 | 1 | 1 | 645.2786929 | 0.087344606
0:33 | 45.93160248 | 0 | 112.3 | 130.8 | 117 | 1024 | 1 | 1 | 651.192732 | 0.086551354
0:33 | 47.02072906 | 0 | 112.3 | 130.8 | 114 | 1024 | 1 | 1 | 668.2669696 | 0.082177402
0:33 | 44.76337051 | 0 | 112.8 | 131.3 | 114 | 1024 | 1 | 1 | 632.8783595 | 0.086772509
0:33 | 43.55254745 | 0 | 112.8 | 131.3 | 114 | 1024 | 1 | 1 | 613.8962864 | 0.089455572
0:33 | 45.31706238 | 1 | 113.3 | 131.3 | 120 | 1024 | 1 | 1 | 641.5585869 | 0.090103669
0:33 | 43.13271713 | 1 | 113.3 | 131.7 | 120 | 1024 | 1 | 1 | 607.3146065 | 0.095184245
0:33 | 45.41441345 | 1 | 113.3 | 131.7 | 120 | 1024 | 1 | 1 | 643.0847597 | 0.089889834
0:33 | 43.83852005 | 1 | 113.7 | 131.7 | 230 | 1024 | 1 | 1 | 618.3794788 | 0.179172073
0:33 | 42.88324738 | 1 | 113.7 | 132.1 | 230 | 1024 | 1 | 1 | 603.4036691 | 0.183618925
0:33 | 43.57080078 | 1 | 113.7 | 132.1 | 230 | 1024 | 1 | 1 | 614.1824438 | 0.180396451
0:33 | 43.02928162 | 0 | 114.2 | 132.4 | 668 | 1024 | 1 | 1 | 605.6930479 | 0.531277501
0:33 | 43.63164902 | 1 | 114.2 | 132.4 | 668 | 1024 | 1 | 1 | 615.1363616 | 0.523121553
0:33 | 44.17316818 | 0 | 114.2 | 132.4 | 668 | 1024 | 1 | 1 | 623.6257576 | 0.516000317
0:33 | 43.4430275 | 0 | 114.6 | 132.8 | 703 | 1024 | 1 | 1 | 612.1793421 | 0.553189853
0:33 | 43.79592896 | 0 | 114.6 | 132.8 | 703 | 1024 | 1 | 1 | 617.7117782 | 0.548235297
0:33 | 41.94623184 | 0 | 114.6 | 132.8 | 703 | 1024 | 1 | 1 | 588.7140766 | 0.575239176
0:33 | 42.82240295 | 0 | 114.9 | 133.1 | 656 | 1024 | 1 | 1 | 602.4498111 | 0.524542302
0:33 | 44.27052689 | 0 | 114.9 | 133.1 | 656 | 1024 | 1 | 1 | 625.15205 | 0.505493681
0:33 | 42.18961334 | 0 | 115.5 | 133.1 | 656 | 1024 | 1 | 1 | 592.5295684 | 0.533324289
0:33 | 41.07614136 | 0 | 115.5 | 133.4 | 757 | 1024 | 1 | 1 | 575.0736681 | 0.634117806
0:33 | 41.47163773 | 0 | 115.5 | 133.4 | 757 | 1024 | 1 | 1 | 581.2738646 | 0.627353946
0:33 | 42.60944366 | 0 | 115.8 | 133.4 | 757 | 1024 | 1 | 1 | 599.1112483 | 0.60867569
0:33 | 40.1086998 | 0 | 115.8 | 133.6 | 1007 | 1024 | 1 | 1 | 559.9070867 | 0.866385264
0:33 | 40.44334793 | 1 | 115.8 | 133.6 | 1007 | 1024 | 1 | 1 | 565.1533655 | 0.858342671
0:33 | 36.4153862 | 1 | 116.1 | 133.6 | 1007 | 1024 | 1 | 1 | 502.0070095 | 0.966311705
0:34 | 11.38969612 | 392 | 100 | 128.8 | 129 | 1048576 | 1 | 1 | 109.6792661 | 0.566581938
0:34 | 18.52685547 | 392 | 100 | 128.8 | 129 | 1048576 | 1 | 1 | 221.5685132 | 0.280465352
0:34 | 24.64181137 | 392 | 100 | 128.7 | 138 | 1048576 | 1 | 1 | 317.4326769 | 0.209423303
0:34 | 33.26968384 | 391 | 100 | 128.7 | 138 | 1048576 | 1 | 1 | 452.6918335 | 0.146850009
0:34 | 38.69100571 | 391 | 99.9 | 128.6 | 138 | 1048576 | 1 | 1 | 537.6818965 | 0.123637787
0:34 | 41.58724213 | 390 | 99.9 | 128.6 | 338 | 1048576 | 1 | 1 | 583.0861948 | 0.279242484
0:34 | 43.77767563 | 387 | 99.9 | 128.6 | 338 | 1048576 | 1 | 1 | 617.4256208 | 0.263711825
0:34 | 43.35176086 | 383 | 99.9 | 128.6 | 338 | 1048576 | 1 | 1 | 610.7485551 | 0.266594879
0:34 | 43.71074677 | 378 | 99.9 | 128.6 | 1007 | 1048576 | 1 | 1 | 616.376377 | 0.787011423
0:34 | 44.06973267 | 371 | 99.9 | 128.6 | 1007 | 1048576 | 1 | 1 | 622.004199 | 0.779890634
0:34 | 43.01102829 | 364 | 100 | 128.6 | 1007 | 1048576 | 1 | 1 | 605.4068905 | 0.801271437
0:34 | 42.50600815 | 356 | 100 | 128.6 | 1007 | 1048576 | 1 | 1 | 597.4896897 | 0.811888904
0:34 | 43.24223709 | 348 | 100.2 | 128.6 | 1007 | 1048576 | 1 | 1 | 609.0315509 | 0.796502658
0:34 | 43.57688522 | 339 | 100.2 | 128.6 | 1007 | 1048576 | 1 | 1 | 614.2778296 | 0.789700077
0:34 | 42.60335922 | 330 | 100.2 | 128.6 | 1007 | 1048576 | 1 | 1 | 599.0158625 | 0.809820373
0:34 | 42.53643036 | 320 | 100.6 | 128.6 | 1007 | 1048576 | 1 | 1 | 597.9666187 | 0.811241354
0:34 | 42.37823486 | 309 | 100.6 | 128.6 | 1007 | 1048576 | 1 | 1 | 595.486588 | 0.814619941
0:34 | 42.56076813 | 299 | 100.6 | 128.6 | 1007 | 1048576 | 1 | 1 | 598.3481619 | 0.810724057
0:34 | 42.28087997 | 289 | 101.1 | 128.7 | 1007 | 1048576 | 1 | 1 | 593.9603554 | 0.816713178
0:34 | 43.13880157 | 278 | 101.1 | 128.7 | 1007 | 1048576 | 1 | 1 | 607.4099923 | 0.798629024
0:34 | 42.62769699 | 267 | 101.1 | 128.7 | 1007 | 1048576 | 1 | 1 | 599.3974057 | 0.809304886
0:34 | 43.00494385 | 257 | 101.7 | 128.9 | 1007 | 1048576 | 1 | 1 | 605.3115047 | 0.801397703
0:34 | 43.74116898 | 246 | 101.7 | 128.9 | 1007 | 1048576 | 1 | 1 | 616.853306 | 0.786402933
0:34 | 43.34567642 | 235 | 101.7 | 128.9 | 1007 | 1048576 | 1 | 1 | 610.6531693 | 0.794387508
0:34 | 43.17530823 | 224 | 102.4 | 129.1 | 1007 | 1048576 | 1 | 1 | 607.9823071 | 0.797877247
0:34 | 44.80596161 | 213 | 102.4 | 129.1 | 1007 | 1048576 | 1 | 1 | 633.5460601 | 0.765682686
0:34 | 43.72291565 | 202 | 102.4 | 129.1 | 1007 | 1048576 | 1 | 1 | 616.5671486 | 0.786767914
0:34 | 43.58296967 | 191 | 103.1 | 129.6 | 1007 | 1048576 | 1 | 1 | 614.3732154 | 0.78957747
0:34 | 44.24618912 | 180 | 103.1 | 129.6 | 1007 | 1048576 | 1 | 1 | 624.7705068 | 0.776437498
0:34 | 44.03931046 | 168 | 104 | 129.6 | 1007 | 1048576 | 1 | 1 | 621.52727 | 0.780489083
0:34 | 43.56471634 | 157 | 104 | 130 | 1007 | 1048576 | 1 | 1 | 614.087058 | 0.789945404
0:34 | 43.64990234 | 146 | 104 | 130 | 1007 | 1048576 | 1 | 1 | 615.422519 | 0.78823123
0:34 | 43.11446381 | 135 | 104.8 | 130 | 1007 | 1048576 | 1 | 1 | 607.0284491 | 0.799130996
0:34 | 44.66601944 | 124 | 104.8 | 130.6 | 1007 | 1048576 | 1 | 1 | 631.3521868 | 0.768343342
0:34 | 43.91153717 | 112 | 104.8 | 130.6 | 1007 | 1048576 | 1 | 1 | 619.5241682 | 0.783012632
0:34 | 43.74116898 | 101 | 105.6 | 131.2 | 1007 | 1048576 | 1 | 1 | 616.853306 | 0.786402933
0:34 | 42.87107849 | 90 | 105.6 | 131.2 | 1007 | 1048576 | 1 | 1 | 603.2128975 | 0.804185805
0:34 | 43.70466232 | 79 | 105.6 | 131.2 | 1007 | 1048576 | 1 | 1 | 616.2809912 | 0.787133233
0:34 | 44.24010468 | 67 | 106.5 | 132 | 1007 | 1048576 | 1 | 1 | 624.675121 | 0.776556058
0:34 | 43.14488602 | 56 | 106.5 | 132 | 1007 | 1048576 | 1 | 1 | 607.5053781 | 0.798503629
0:34 | 43.5160408 | 45 | 106.5 | 132 | 1007 | 1048576 | 1 | 1 | 613.3239717 | 0.79092824
0:34 | 43.61339569 | 36 | 107.3 | 132.7 | 950 | 1048576 | 1 | 1 | 614.8502042 | 0.744306539
0:34 | 43.58905411 | 29 | 107.3 | 132.7 | 950 | 1048576 | 1 | 1 | 614.4686012 | 0.744768775
0:34 | 43.21181488 | 23 | 108.1 | 132.7 | 950 | 1048576 | 1 | 1 | 608.5546219 | 0.752006494
0:34 | 43.69249344 | 12 | 108.8 | 134.3 | 127 | 1048576 | 1 | 1 | 616.0902196 | 0.099301763
0:34 | 42.98669052 | 10 | 108.8 | 134.3 | 127 | 1048576 | 1 | 1 | 605.0253473 | 0.101117821
0:34 | 42.59119034 | 8 | 109.5 | 134.3 | 127 | 1048576 | 1 | 1 | 598.8250909 | 0.102164798
0:34 | 42.42082596 | 6 | 109.5 | 135 | 120 | 1048576 | 1 | 1 | 596.1542885 | 0.096966144
0:34 | 42.40865707 | 4 | 109.5 | 135 | 120 | 1048576 | 1 | 1 | 595.9635169 | 0.096997183
0:34 | 43.09621048 | 3 | 110.2 | 135.7 | 120 | 1048576 | 1 | 1 | 606.7422917 | 0.095274029
0:34 | 42.61552811 | 2 | 110.8 | 136.4 | 115 | 1048576 | 1 | 1 | 599.2066341 | 0.092452525
0:34 | 42.95626068 | 2 | 110.8 | 136.4 | 115 | 1048576 | 1 | 1 | 604.5482987 | 0.091635634
0:34 | 41.57507324 | 2 | 111.4 | 137 | 115 | 1048576 | 1 | 1 | 582.8954232 | 0.095039632
0:34 | 42.23220444 | 2 | 111.4 | 137 | 156 | 1048576 | 1 | 1 | 593.197269 | 0.126684361
0:34 | 41.38645172 | 1 | 112 | 137 | 156 | 1048576 | 1 | 1 | 579.9384036 | 0.129580688
0:34 | 42.01924515 | 1 | 112 | 137.6 | 156 | 1048576 | 1 | 1 | 589.8587062 | 0.127401387
0:34 | 42.7858963 | 0 | 112 | 137.6 | 124 | 1024 | 1 | 2 | 601.8774963 | 0.09924557
0:34 | 42.08009338 | 0 | 112.6 | 137.6 | 124 | 1024 | 1 | 2 | 590.812624 | 0.101104263
0:34 | 43.39435196 | 0 | 112.6 | 138.1 | 124 | 1024 | 1 | 2 | 611.4162557 | 0.097697231
0:34 | 40.01134872 | 0 | 112.6 | 138.1 | 114 | 1024 | 1 | 2 | 558.380914 | 0.098349428
0:34 | 40.6806488 | 0 | 113.1 | 138.6 | 114 | 1024 | 1 | 2 | 568.8735313 | 0.096535417
0:34 | 40.9666214 | 0 | 113.1 | 138.6 | 114 | 1024 | 1 | 2 | 573.3567237 | 0.095780587
0:34 | 36.30586624 | 0 | 113.1 | 138.6 | 114 | 1024 | 1 | 2 | 500.2900651 | 0.109769206
0:34 | 33.71994019 | 1 | 113.5 | 139 | 114 | 1024 | 1 | 2 | 459.7505023 | 0.11944836
0:34 | 27.67190933 | 2 | 113.5 | 139 | 114 | 1024 | 1 | 2 | 364.9355226 | 0.150482592
0:35 | 14.1642437 | 392 | 100 | 129.3 | 132 | 1048576 | 1 | 2 | 153.1758485 | 0.415127197
0:35 | 20.71728897 | 392 | 100 | 129.2 | 132 | 1048576 | 1 | 2 | 255.9079392 | 0.248477874
0:35 | 27.20948792 | 392 | 100 | 129.2 | 132 | 1048576 | 1 | 2 | 357.686142 | 0.17777446
0:35 | 34.66304398 | 391 | 100 | 129.2 | 164 | 1048576 | 1 | 2 | 474.5355404 | 0.166484058
0:35 | 38.78835678 | 391 | 99.9 | 129.1 | 164 | 1048576 | 1 | 2 | 539.2080693 | 0.146515987
0:35 | 42.6581192 | 389 | 99.9 | 129.1 | 164 | 1048576 | 1 | 2 | 599.8743347 | 0.131698588
0:35 | 42.00707626 | 386 | 99.9 | 129.1 | 777 | 1048576 | 1 | 2 | 589.6679346 | 0.634762201
0:35 | 44.27661133 | 382 | 99.9 | 129 | 777 | 1048576 | 1 | 2 | 625.2474358 | 0.598641266
0:35 | 43.18747711 | 376 | 99.9 | 129 | 777 | 1048576 | 1 | 2 | 608.1730787 | 0.615448019
0:35 | 43.43085861 | 369 | 100 | 129 | 1007 | 1048576 | 1 | 2 | 611.9885705 | 0.7926541
0:35 | 45.37182236 | 361 | 100 | 129 | 1007 | 1048576 | 1 | 2 | 642.4170591 | 0.755109539
0:35 | 43.35176086 | 353 | 100 | 129 | 1007 | 1048576 | 1 | 2 | 610.7485551 | 0.794263442
0:35 | 42.61552811 | 345 | 100.2 | 129 | 1007 | 1048576 | 1 | 2 | 599.2066341 | 0.809562548
0:35 | 41.59332657 | 335 | 100.2 | 129 | 1007 | 1048576 | 1 | 2 | 583.1815806 | 0.831808249
0:35 | 42.77981186 | 326 | 100.2 | 129 | 1007 | 1048576 | 1 | 2 | 601.7821105 | 0.806097823
0:35 | 42.37215042 | 315 | 100.5 | 129 | 1007 | 1048576 | 1 | 2 | 595.3912022 | 0.814750449
0:35 | 43.40652084 | 304 | 100.5 | 129 | 1007 | 1048576 | 1 | 2 | 611.6070273 | 0.793148587
0:35 | 42.81631851 | 294 | 100.5 | 129 | 1007 | 1048576 | 1 | 2 | 602.3544253 | 0.805331926
0:35 | 43.4430275 | 283 | 100.9 | 129.1 | 1007 | 1048576 | 1 | 2 | 612.1793421 | 0.792407087
0:35 | 42.8284874 | 272 | 100.9 | 129.1 | 1007 | 1048576 | 1 | 2 | 602.5451969 | 0.80507695
0:35 | 44.45914459 | 261 | 100.9 | 129.1 | 1007 | 1048576 | 1 | 2 | 628.1090098 | 0.772310605
0:35 | 43.42477417 | 250 | 101.5 | 129.2 | 1007 | 1048576 | 1 | 2 | 611.8931847 | 0.792777664
0:35 | 44.1609993 | 239 | 101.5 | 129.2 | 1007 | 1048576 | 1 | 2 | 623.434986 | 0.778100781
0:35 | 44.20967484 | 228 | 102.2 | 129.2 | 1007 | 1048576 | 1 | 2 | 624.1980724 | 0.777149547
0:35 | 43.39435196 | 216 | 102.2 | 129.5 | 1007 | 1048576 | 1 | 2 | 611.4162557 | 0.793396062
0:35 | 43.0840416 | 203 | 102.2 | 129.5 | 1007 | 1048576 | 1 | 2 | 606.5515201 | 0.79975935
0:35 | 43.11446381 | 192 | 102.9 | 129.5 | 1007 | 1048576 | 1 | 2 | 607.0284491 | 0.799130996
0:35 | 43.60731125 | 180 | 102.9 | 129.9 | 1007 | 1048576 | 1 | 2 | 614.7548184 | 0.789087348
0:35 | 43.77767563 | 169 | 102.9 | 129.9 | 1007 | 1048576 | 1 | 2 | 617.4256208 | 0.785673987
0:35 | 44.58083725 | 157 | 103.6 | 130.4 | 1007 | 1048576 | 1 | 2 | 630.0167856 | 0.769971944
0:35 | 43.82026672 | 145 | 103.6 | 130.4 | 1007 | 1048576 | 1 | 2 | 618.0933214 | 0.784825256
0:35 | 44.38613129 | 134 | 103.6 | 130.4 | 1007 | 1048576 | 1 | 2 | 626.9643802 | 0.773720589
0:35 | 44.65385056 | 123 | 104.3 | 131 | 1007 | 1048576 | 1 | 2 | 631.1614152 | 0.768575578
0:35 | 44.659935 | 111 | 104.3 | 131 | 1007 | 1048576 | 1 | 2 | 631.256801 | 0.768459442
0:35 | 43.21181488 | 99 | 104.3 | 131 | 1007 | 1048576 | 1 | 2 | 608.5546219 | 0.797126884
0:35 | 43.22398376 | 88 | 105.1 | 131.7 | 1007 | 1048576 | 1 | 2 | 608.7453935 | 0.796877076
0:35 | 44.47739792 | 76 | 105.1 | 131.7 | 1007 | 1048576 | 1 | 2 | 628.3951672 | 0.771958912
0:35 | 43.33959198 | 64 | 105.1 | 131.7 | 1007 | 1048576 | 1 | 2 | 610.5577835 | 0.794511613
0:35 | 43.33350754 | 52 | 105.9 | 132.4 | 1007 | 1048576 | 1 | 2 | 610.4623977 | 0.794635757
0:35 | 43.27874374 | 42 | 105.9 | 132.4 | 1007 | 1048576 | 1 | 2 | 609.6038657 | 0.795754877
0:35 | 43.50387192 | 33 | 106.6 | 132.4 | 1007 | 1048576 | 1 | 2 | 613.1332001 | 0.791174331
0:35 | 43.24223709 | 26 | 106.6 | 133.1 | 1007 | 1048576 | 1 | 2 | 609.0315509 | 0.796502658
0:35 | 42.98669052 | 14 | 107.3 | 133.9 | 120 | 1048576 | 1 | 2 | 605.0253473 | 0.095544398
0:35 | 42.68854523 | 11 | 108 | 134.7 | 120 | 1048576 | 1 | 2 | 600.3513235 | 0.096288257
0:35 | 43.00494385 | 9 | 108 | 134.7 | 120 | 1048576 | 1 | 2 | 605.3115047 | 0.09549923
0:35 | 43.72291565 | 7 | 108 | 134.7 | 126 | 1048576 | 1 | 2 | 616.5671486 | 0.098443652
0:35 | 42.97451401 | 5 | 108.7 | 135.4 | 126 | 1048576 | 1 | 2 | 604.8344561 | 0.10035328
0:35 | 42.81631851 | 4 | 108.7 | 135.4 | 126 | 1048576 | 1 | 2 | 602.3544253 | 0.100766457
0:35 | 41.72109985 | 3 | 108.7 | 135.4 | 17 | 1048576 | 1 | 2 | 585.1846824 | 0.013994375
0:35 | 43.13271713 | 3 | 109.3 | 136.1 | 17 | 1048576 | 1 | 2 | 607.3146065 | 0.013484435
0:35 | 43.00494385 | 2 | 109.3 | 136.1 | 17 | 1048576 | 1 | 2 | 605.3115047 | 0.013529058
0:35 | 43.46736526 | 2 | 109.8 | 136.1 | 115 | 1048576 | 1 | 2 | 612.5608853 | 0.090436996
0:35 | 43.36392975 | 2 | 109.8 | 136.8 | 115 | 1048576 | 1 | 2 | 610.9393267 | 0.090677035
0:35 | 43.38826752 | 2 | 109.8 | 136.8 | 115 | 1048576 | 1 | 2 | 611.3208699 | 0.09062044
0:35 | 43.38826752 | 2 | 109.8 | 136.8 | 115 | 1048576 | 1 | 2 | 611.3208699 | 0.09062044
0:35 | 42.11660004 | 1 | 110.4 | 137.4 | 175 | 1048576 | 1 | 2 | 591.3849388 | 0.142549382
0:35 | 41.92189407 | 1 | 110.4 | 137.4 | 175 | 1048576 | 1 | 2 | 588.3325334 | 0.143288961
0:35 | 42.25045776 | 0 | 110.9 | 137.9 | 118 | 1048576 | 1 | 2 | 593.4834264 | 0.095779147
0:35 | 42.25045776 | 0 | 110.9 | 137.9 | 118 | 1048576 | 1 | 2 | 593.4834264 | 0.095779147
0:35 | 42.49383926 | 0 | 110.9 | 137.9 | 118 | 1024 | 1 | 3 | 597.2989181 | 0.095167318
0:35 | 40.65022659 | 0 | 111.4 | 138.5 | 114 | 1024 | 1 | 3 | 568.3966023 | 0.096616417
0:35 | 40.52853775 | 0 | 111.4 | 138.5 | 114 | 1024 | 1 | 3 | 566.4888863 | 0.096941784
0:35 | 39.79838943 | 0 | 111.4 | 138.5 | 114 | 1024 | 1 | 3 | 555.0423512 | 0.098940996
0:35 | 39.00740051 | 0 | 111.9 | 138.9 | 72 | 1024 | 1 | 3 | 542.6420178 | 0.063917036
0:35 | 38.31376648 | 1 | 111.9 | 138.9 | 72 | 1024 | 1 | 3 | 531.7679171 | 0.065224073
0:35 | 31.85198975 | 1 | 111.9 | 138.9 | 72 | 1024 | 1 | 3 | 430.4666432 | 0.080573187
0:35 | 27.00261307 | 2 | 112.3 | 139.3 | 123 | 1024 | 1 | 3 | 354.4429651 | 0.167169214
0:35 | 21.48394012 | 1 | 112.3 | 139.3 | 123 | 1024 | 1 | 3 | 267.9267293 | 0.221149835
0:35 | 18.10702133 | 1 | 112.7 | 139.3 | 123 | 1024 | 1 | 3 | 214.9867734 | 0.27560743
0:36 | 9.235769272 | 392 | 100 | 129.8 | 131 | 1048576 | 1 | 3 | 75.91215487 | 0.831299515
0:36 | 18.39907837 | 392 | 99.9 | 129.8 | 134 | 1048576 | 1 | 3 | 219.5653516 | 0.29399405
0:36 | 25.2746048 | 392 | 99.9 | 129.6 | 134 | 1048576 | 1 | 3 | 327.3529794 | 0.197190529
0:36 | 31.56601334 | 391 | 99.9 | 129.6 | 134 | 1048576 | 1 | 3 | 425.9833911 | 0.151533859
0:36 | 36.80480194 | 391 | 99.9 | 129.6 | 227 | 1048576 | 1 | 3 | 508.11188 | 0.215210799
0:36 | 41.8975563 | 390 | 99.9 | 129.6 | 227 | 1048576 | 1 | 3 | 587.9509902 | 0.185986868
0:36 | 42.79198074 | 387 | 99.9 | 129.6 | 227 | 1048576 | 1 | 3 | 601.9728821 | 0.181654634
0:36 | 43.98455048 | 384 | 99.9 | 129.5 | 1007 | 1048576 | 1 | 3 | 620.6687978 | 0.78156861
0:36 | 44.46522903 | 378 | 99.9 | 129.5 | 1007 | 1048576 | 1 | 3 | 628.2043956 | 0.772193338
0:36 | 44.18533707 | 372 | 99.9 | 129.5 | 1007 | 1048576 | 1 | 3 | 623.8165292 | 0.777624873
0:36 | 43.61339569 | 365 | 99.9 | 129.5 | 1007 | 1048576 | 1 | 3 | 614.8502042 | 0.788964932
0:36 | 44.42263794 | 356 | 99.9 | 129.5 | 1007 | 1048576 | 1 | 3 | 627.536695 | 0.773014954
0:36 | 42.22003555 | 347 | 99.9 | 129.5 | 1007 | 1048576 | 1 | 3 | 593.0064974 | 0.818026871
0:36 | 42.59727478 | 338 | 100.1 | 129.5 | 1007 | 1048576 | 1 | 3 | 598.9204767 | 0.809949347
0:36 | 42.67637634 | 328 | 100.1 | 129.5 | 1007 | 1048576 | 1 | 3 | 600.1605519 | 0.808275798
0:36 | 43.23615265 | 318 | 100.5 | 129.5 | 1007 | 1048576 | 1 | 3 | 608.9361651 | 0.796627425
0:36 | 42.712883 | 307 | 100.5 | 129.5 | 1007 | 1048576 | 1 | 3 | 600.7328667 | 0.807505759
0:36 | 42.79198074 | 297 | 100.5 | 129.5 | 1007 | 1048576 | 1 | 3 | 601.9728821 | 0.805842362
0:36 | 41.73936081 | 286 | 101 | 129.5 | 1007 | 1048576 | 1 | 3 | 585.4709594 | 0.828555612
0:36 | 42.97451401 | 275 | 101 | 129.7 | 1007 | 1048576 | 1 | 3 | 604.8344561 | 0.802029786
0:36 | 43.5160408 | 263 | 101 | 129.7 | 1007 | 1048576 | 1 | 3 | 613.3239717 | 0.79092824
0:36 | 43.96629715 | 252 | 101.6 | 129.8 | 1007 | 1048576 | 1 | 3 | 620.3826404 | 0.781929115
0:36 | 43.47953415 | 241 | 101.6 | 129.8 | 1007 | 1048576 | 1 | 3 | 612.7516569 | 0.791666973
0:36 | 42.95626068 | 229 | 101.6 | 129.8 | 1007 | 1048576 | 1 | 3 | 604.5482987 | 0.802409419
0:36 | 45.48134613 | 217 | 102.1 | 130 | 1007 | 1048576 | 1 | 3 | 644.1340633 | 0.753096718
0:36 | 42.75547409 | 206 | 102.1 | 130 | 1007 | 1048576 | 1 | 3 | 601.4005673 | 0.806609231
0:36 | 44.1609993 | 194 | 102.1 | 130 | 1007 | 1048576 | 1 | 3 | 623.434986 | 0.778100781
0:36 | 43.3274231 | 182 | 102.8 | 130.4 | 1007 | 1048576 | 1 | 3 | 610.3670119 | 0.794759939
0:36 | 43.99063492 | 170 | 102.8 | 130.4 | 1007 | 1048576 | 1 | 3 | 620.7641836 | 0.781448515
0:36 | 43.73508453 | 158 | 102.8 | 130.4 | 1007 | 1048576 | 1 | 3 | 616.7579202 | 0.786524556
0:36 | 44.0028038 | 146 | 103.6 | 131 | 1007 | 1048576 | 1 | 3 | 620.9549552 | 0.781208436
0:36 | 44.72686386 | 133 | 103.6 | 131 | 1007 | 1048576 | 1 | 3 | 632.3060448 | 0.767184267
0:36 | 43.80809784 | 121 | 104.4 | 131 | 1007 | 1048576 | 1 | 3 | 617.9025498 | 0.785067564
0:36 | 43.97238159 | 109 | 104.4 | 131.6 | 1007 | 1048576 | 1 | 3 | 620.4780262 | 0.78180891
0:36 | 44.92156982 | 97 | 104.4 | 131.6 | 1007 | 1048576 | 1 | 3 | 635.3584501 | 0.76349854
0:36 | 43.5586319 | 85 | 105.2 | 131.6 | 1007 | 1048576 | 1 | 3 | 613.9916722 | 0.790068125
0:36 | 43.69857788 | 73 | 105.2 | 132.3 | 1007 | 1048576 | 1 | 3 | 616.1856054 | 0.787255082
0:36 | 44.45914459 | 61 | 105.2 | 132.3 | 1007 | 1048576 | 1 | 3 | 628.1090098 | 0.772310605
0:36 | 43.63164902 | 50 | 105.9 | 133 | 1007 | 1048576 | 1 | 3 | 615.1363616 | 0.78859791
0:36 | 43.39435196 | 40 | 105.9 | 133 | 1007 | 1048576 | 1 | 3 | 611.4162557 | 0.793396062
0:36 | 44.51390457 | 32 | 105.9 | 133 | 1007 | 1048576 | 1 | 3 | 628.967482 | 0.771256485
0:36 | 42.73113632 | 25 | 106.6 | 133.8 | 117 | 1048576 | 1 | 3 | 601.0190241 | 0.093776754
0:36 | 41.93406296 | 21 | 106.6 | 133.8 | 117 | 1048576 | 1 | 3 | 588.523305 | 0.095767852
0:36 | 43.12663269 | 18 | 106.6 | 133.8 | 117 | 1048576 | 1 | 3 | 607.2192207 | 0.092819217
0:36 | 43.12663269 | 18 | 106.6 | 133.8 | 117 | 1048576 | 1 | 3 | 607.2192207 | 0.092819217
0:36 | 42.77981186 | 15 | 107.4 | 134.6 | 33 | 1048576 | 1 | 3 | 601.7821105 | 0.026416314
0:36 | 42.91975403 | 10 | 108 | 134.6 | 33 | 1048576 | 1 | 3 | 603.9759839 | 0.02632036
0:36 | 41.38645172 | 8 | 108 | 135.4 | 525 | 1048576 | 1 | 3 | 579.9384036 | 0.436088853
0:36 | 42.36606598 | 6 | 108 | 135.4 | 525 | 1048576 | 1 | 3 | 595.2958164 | 0.424838654
0:36 | 43.17530823 | 4 | 108.7 | 135.4 | 525 | 1048576 | 1 | 3 | 607.9823071 | 0.415973738
0:36 | 43.17530823 | 4 | 108.7 | 135.4 | 525 | 1048576 | 1 | 3 | 607.9823071 | 0.415973738
0:36 | 40.99704361 | 3 | 108.7 | 136.1 | 114 | 1048576 | 1 | 3 | 573.8336527 | 0.095700981
0:36 | 43.78984451 | 3 | 108.7 | 136.1 | 114 | 1048576 | 1 | 3 | 617.6163924 | 0.088916752
0:36 | 41.90972519 | 3 | 109.3 | 136.8 | 114 | 1048576 | 1 | 3 | 588.1417618 | 0.0933728
0:36 | 41.37428284 | 2 | 109.3 | 136.8 | 51 | 1048576 | 1 | 3 | 579.747632 | 0.042376857
0:36 | 42.03141403 | 2 | 109.3 | 136.8 | 51 | 1048576 | 1 | 3 | 590.0494778 | 0.041636987
0:36 | 42.14093781 | 2 | 109.8 | 137.5 | 51 | 1048576 | 1 | 3 | 591.766482 | 0.041516178
0:36 | 43.44911194 | 2 | 109.8 | 137.5 | 122 | 1048576 | 1 | 3 | 612.2747279 | 0.095986697
0:36 | 42.05575562 | 2 | 109.8 | 137.5 | 122 | 1048576 | 1 | 3 | 590.4310808 | 0.09953783
0:36 | 42.04358673 | 1 | 110.4 | 138 | 122 | 1048576 | 1 | 3 | 590.2403092 | 0.099570002
0:36 | 43.16922379 | 1 | 110.4 | 138 | 163 | 1048576 | 1 | 3 | 607.8869213 | 0.129170207
0:36 | 41.9401474 | 0 | 110.4 | 138 | 163 | 2097152 | 1 | 4 | 588.6186908 | 0.133398549
0:36 | 41.92797852 | 0 | 110.9 | 138.6 | 163 | 1024 | 1 | 4 | 588.4279192 | 0.133441798
0:36 | 42.11660004 | 0 | 110.9 | 138.6 | 116 | 1024 | 1 | 4 | 591.3849388 | 0.094489876
0:36 | 41.75152969 | 0 | 111.4 | 138.6 | 116 | 1024 | 1 | 4 | 585.661731 | 0.095413251
0:36 | 39.2081871 | 0 | 111.4 | 139.1 | 116 | 1024 | 1 | 4 | 545.7897492 | 0.102383546
0:36 | 38.03996277 | 0 | 111.4 | 139.1 | 95 | 1024 | 1 | 4 | 527.4754963 | 0.086759865
0:36 | 34.15802383 | 0 | 111.8 | 139.1 | 95 | 1024 | 1 | 4 | 466.6183396 | 0.098075234
0:36 | 28.16476059 | 1 | 111.8 | 139.5 | 95 | 1024 | 1 | 4 | 372.6619518 | 0.122802187
0:36 | 24.71482849 | 2 | 111.8 | 139.5 | 115 | 1024 | 1 | 4 | 318.5773663 | 0.173892349
0:36 | 19.72550964 | 2 | 112.2 | 139.9 | 115 | 1024 | 1 | 4 | 240.3598147 | 0.230480152
0:36 | 15.48458862 | 2 | 112.2 | 139.9 | 115 | 1024 | 1 | 4 | 173.8748958 | 0.318609344
0:37 | 9.953746796 | 392 | 100 | 130.3 | 129 | 1048576 | 1 | 4 | 87.16788852 | 0.712903481
0:37 | 16.29991722 | 392 | 100 | 130.3 | 129 | 1048576 | 1 | 4 | 186.6568023 | 0.332922724
0:37 | 22.77386093 | 392 | 100 | 130.2 | 135 | 1048576 | 1 | 4 | 288.1488178 | 0.225691123